## Sheet1
No. | Diameter (mm) | Speed (rpm) | Feed (mm/rev) | Thrust force (N) | Torque (Nm) | Flank wear (mm) | Workpiece
1 | 9 | 500 | 0.13 | 1088.1 | 10.67 | 0.1 | cast iron
2 | 9 | 500 | 0.18 | 1435.1 | 14.66 | 0.13 | cast iron
3 | 9 | 500 | 0.25 | 1588.3 | 16.04 | 0.06 | cast iron
4 | 9 | 500 | 0.36 | 1669.8 | 17.12 | 0.09 | cast iron
5 | 9 | 400 | 0.13 | 1150.9 | 11.22 | 0.12 | cast iron
6 | 9 | 400 | 0.18 | 1486.4 | 15.01 | 0.15 | cast iron
7 | 9 | 400 | 0.25 | 1642.8 | 16.36 | 0.1 | cast iron
8 | 9 | 400 | 0.36 | 1721.3 | 17.64 | 0.11 | cast iron
9 | 9 | 315 | 0.13 | 1185.2 | 11.43 | 0.15 | cast iron
10 | 9 | 315 | 0.18 | 1707.8 | 16.97 | 0.16 | cast iron
11 | 9 | 315 | 0.25 | 2025.8 | 20.06 | 0.11 | cast iron
12 | 9 | 315 | 0.36 | 2778 | 27.82 | 0.12 | cast iron
13 | 9 | 250 | 0.13 | 1212.4 | 11.47 | 0.16 | cast iron
14 | 9 | 250 | 0.18 | 1752.6 | 17.23 | 0.18 | cast iron
15 | 9 | 250 | 0.25 | 2077.1 | 20.35 | 0.13 | cast iron
16 | 9 | 250 | 0.36 | 2816.7 | 28.22 | 0.14 | cast iron
17 | 10 | 500 | 0.13 | 1188.3 | 11.06 | 0.07 | cast iron
18 | 10 | 500 | 0.18 | 1504.8 | 15.11 | 0.12 | cast iron
19 | 10 | 500 | 0.25 | 1668.9 | 16.85 | 0.11 | cast iron
20 | 10 | 500 | 0.36 | 1754.8 | 17.69 | 0.08 | cast iron
21 | 10 | 400 | 0.13 | 1215.6 | 11.18 | 0.08 | cast iron
22 | 10 | 400 | 0.18 | 1547.7 | 15.71 | 0.15 | cast iron
23 | 10 | 400 | 0.25 | 1715.2 | 17.08 | 0.14 | cast iron
24 | 10 | 400 | 0.36 | 1782.6 | 17.95 | 0.12 | cast iron
25 | 10 | 315 | 0.13 | 1627.3 | 15.8 | 0.11 | cast iron
26 | 10 | 315 | 0.18 | 1827.6 | 18.27 | 0.16 | cast iron
27 | 10 | 315 | 0.25 | 2786.7 | 27.84 | 0.16 | cast iron
28 | 10 | 315 | 0.36 | 3284.2 | 32.95 | 0.15 | cast iron
29 | 10 | 250 | 0.13 | 1677.3 | 16.01 | 0.12 | cast iron
30 | 10 | 250 | 0.18 | 1869.7 | 18.64 | 0.18 | cast iron
31 | 10 | 250 | 0.25 | 2824.2 | 28.11 | 0.17 | cast iron
32 | 10 | 250 | 0.36 | 3323.1 | 33.08 | 0.14 | cast iron
33 | 11 | 500 | 0.13 | 1254.9 | 12.54 | 0.1 | cast iron
34 | 11 | 500 | 0.18 | 1556.8 | 18.32 | 0.13 | cast iron
35 | 11 | 500 | 0.25 | 1724.3 | 23.41 | 0.14 | cast iron
36 | 11 | 500 | 0.36 | 1869.4 | 24.65 | 0.09 | cast iron
37 | 11 | 400 | 0.13 | 1318.6 | 13.04 | 0.11 | cast iron
38 | 11 | 400 | 0.18 | 2067 | 20.71 | 0.14 | cast iron
39 | 11 | 400 | 0.25 | 2538.9 | 25.42 | 0.15 | cast iron
40 | 11 | 400 | 0.36 | 2752.7 | 27.66 | 0.12 | cast iron
41 | 11 | 315 | 0.13 | 1342.9 | 13.61 | 0.13 | cast iron
42 | 11 | 315 | 0.18 | 2097 | 21.03 | 0.16 | cast iron
43 | 11 | 315 | 0.25 | 2753.8 | 27.68 | 0.16 | cast iron
44 | 11 | 315 | 0.36 | 2860.1 | 28.55 | 0.15 | cast iron
45 | 11 | 250 | 0.13 | 1394.6 | 13.88 | 0.17 | cast iron
46 | 11 | 250 | 0.18 | 2156.8 | 21.72 | 0.17 | cast iron
47 | 11 | 250 | 0.25 | 2885.6 | 28.04 | 0.18 | cast iron
48 | 11 | 250 | 0.36 | 3001.4 | 29.14 | 0.17 | cast iron
49 | 12 | 500 | 0.13 | 1277.8 | 13.28 | 0.14 | cast iron
50 | 12 | 500 | 0.18 | 1624.3 | 18.51 | 0.11 | cast iron
51 | 12 | 500 | 0.25 | 1856.3 | 23.51 | 0.1 | cast iron
52 | 12 | 500 | 0.36 | 2005.4 | 24.78 | 0.1 | cast iron
53 | 12 | 400 | 0.13 | 1464.3 | 14.39 | 0.16 | cast iron
54 | 12 | 400 | 0.18 | 2114.6 | 18.64 | 0.13 | cast iron
55 | 12 | 400 | 0.25 | 2558.6 | 23.58 | 0.17 | cast iron
56 | 12 | 400 | 0.36 | 2924.3 | 24.92 | 0.15 | cast iron
57 | 12 | 315 | 0.13 | 1524.6 | 15.28 | 0.17 | cast iron
58 | 12 | 315 | 0.18 | 2121.8 | 21.17 | 0.14 | cast iron
59 | 12 | 315 | 0.25 | 2612.6 | 26.21 | 0.21 | cast iron
60 | 12 | 315 | 0.36 | 3270 | 32.99 | 0.17 | cast iron
61 | 12 | 250 | 0.13 | 1578.2 | 15.62 | 0.2 | cast iron
62 | 12 | 250 | 0.18 | 2163.4 | 21.41 | 0.17 | cast iron
63 | 12 | 250 | 0.25 | 2672.6 | 26.52 | 0.24 | cast iron
64 | 12 | 250 | 0.36 | 3311.2 | 33.11 | 0.19 | cast iron
65 | 10 | 500 | 0.13 | 3256 | 10.67 | 0.1 | mild steel
66 | 7.5 | 500 | 0.13 | 667 | 14.66 | 0.13 | mild steel
67 | 5 | 500 | 0.13 | 567 | 16.04 | 0.13 | mild steel
68 | 10 | 500 | 0.18 | 3298 | 17.12 | 0.17 | mild steel
69 | 7.5 | 500 | 0.18 | 692 | 11.22 | 0.14 | mild steel
70 | 5 | 500 | 0.18 | 584 | 15.01 | 0.04 | mild steel
71 | 10 | 500 | 0.18 | 3789 | 16.36 | 0.1 | mild steel
72 | 7.5 | 500 | 0.25 | 1004 | 17.64 | 0.3 | mild steel
73 | 5 | 500 | 0.25 | 956 | 11.43 | 0.15 | mild steel
74 | 10 | 400 | 0.13 | 3892 | 16.97 | 0.12 | mild steel
75 | 7.5 | 400 | 0.13 | 712 | 20.06 | 0.09 | mild steel
76 | 5 | 400 | 0.13 | 612 | 27.82 | 0.07 | mild steel
77 | 10 | 400 | 0.18 | 3935 | 11.47 | 0.07 | mild steel
78 | 7.5 | 400 | 0.18 | 744 | 17.23 | 0.13 | mild steel
79 | 5 | 400 | 0.18 | 624 | 20.35 | 0.03 | mild steel
80 | 10 | 400 | 0.25 | 4056 | 28.22 | 0.09 | mild steel
81 | 7.5 | 400 | 0.25 | 1045 | 11.06 | 0.08 | mild steel
82 | 5 | 400 | 0.25 | 997 | 15.11 | 0.14 | mild steel
83 | 10 | 630 | 0.13 | 2854 | 16.85 | 0.94 | mild steel
84 | 7.5 | 630 | 0.13 | 621 | 17.69 | 0.17 | mild steel
85 | 5 | 630 | 0.13 | 554 | 11.18 | 0.05 | mild steel
86 | 10 | 630 | 0.18 | 2988 | 15.71 | 0.11 | mild steel
87 | 7.5 | 630 | 0.18 | 675 | 17.08 | 0.07 | mild steel
88 | 5 | 630 | 0.18 | 569 | 17.95 | 0.01 | mild steel
89 | 10 | 630 | 0.25 | 3426 | 15.8 | 0.1 | mild steel
90 | 7.5 | 630 | 0.25 | 978 | 18.27 | 0.2 | mild steel
91 | 5 | 630 | 0.25 | 944 | 27.84 | 0.05 | mild steel
92 | 10 | 800 | 0.36 | 2547 | 32.95 | 0.0775 | mild steel
93 | 7.5 | 800 | 0.36 | 649 | 16.01 | 0.0525 | mild steel
94 | 5 | 800 | 0.36 | 523 | 18.64 | 0.045 | mild steel
95 | 10 | 800 | 0.5 | 3021 | 28.11 | 0.082 | mild steel
96 | 7.5 | 800 | 0.5 | 696 | 33.08 | 0.074 | mild steel
97 | 5 | 800 | 0.5 | 547 | 12.54 | 0.0675 | mild steel
98 | 10 | 800 | 0.71 | 3501 | 18.32 | 0.094 | mild steel
99 | 7.5 | 800 | 0.71 | 956 | 23.41 | 0.088 | mild steel
100 | 5 | 800 | 0.71 | 912 | 24.65 | 0.074 | mild steel
101 | 10 | 315 | 0.36 | 4114 | 13.04 | 0.096 | mild steel
102 | 7.5 | 315 | 0.36 | 1068 | 20.71 | 0.0832 | mild steel
103 | 5 | 315 | 0.36 | 1034 | 25.42 | 0.0725 | mild steel
104 | 10 | 315 | 0.5 | 4181 | 27.66 | 0.102 | mild steel
105 | 7.5 | 315 | 0.5 | 1112 | 13.61 | 0.085 | mild steel
106 | 5 | 315 | 0.5 | 1084 | 21.03 | 0.076 | mild steel
107 | 7.5 | 315 | 0.71 | 1434 | 27.68 | 0.105 | mild steel
108 | 5 | 315 | 0.71 | 1325 | 28.55 | 0.086 | mild steel
109 | 10 | 1000 | 0.36 | 2423 | 13.88 | 0.068 | mild steel
110 | 7.5 | 1000 | 0.36 | 584 | 21.72 | 0.044 | mild steel
111 | 5 | 1000 | 0.36 | 489 | 28.04 | 0.038 | mild steel
112 | 10 | 1000 | 0.5 | 2473 | 29.14 | 0.074 | mild steel
113 | 7.5 | 1000 | 0.5 | 607 | 13.28 | 0.062 | mild steel
114 | 5 | 1000 | 0.5 | 503 | 18.51 | 0.0575 | mild steel
115 | 7.5 | 1000 | 0.71 | 921 | 23.51 | 0.078 | mild steel
116 | 5 | 1000 | 0.71 | 884 | 24.78 | 0.065 | mild steel
117 | 10 | 500 | 0.13 | 1925 | 19.253 | 0.11 | copper
118 | 7.5 | 500 | 0.13 | 510 | 7.1 | 0.06 | copper
119 | 5 | 500 | 0.13 | 245 | 2.5 | 0.03 | copper
120 | 10 | 500 | 0.18 | 3860 | 25.1 | 0.195 | copper
121 | 7.5 | 500 | 0.18 | 595 | 4.41 | 0.08 | copper
122 | 5 | 500 | 0.18 | 275 | 2.75 | 0.06 | copper
123 | 10 | 500 | 0.25 | 740 | 27.44 | 0.21 | copper
124 | 7.5 | 500 | 0.25 | 539 | 5.39 | 0.105 | copper
125 | 5 | 500 | 0.25 | 386 | 2.9 | 0.095 | copper
126 | 10 | 400 | 0.13 | 2518 | 23.52 | 0.185 | copper
127 | 7.5 | 400 | 0.13 | 853 | 11.27 | 0.085 | copper
128 | 5 | 400 | 0.13 | 267 | 3.1 | 0.05 | copper
129 | 10 | 400 | 0.18 | 3921 | 26.78 | 0.2 | copper
130 | 7.5 | 400 | 0.18 | 646 | 12.64 | 0.1 | copper
131 | 5 | 400 | 0.18 | 451 | 3.96 | 0.085 | copper
132 | 10 | 400 | 0.25 | 4010 | 29.25 | 0.26 | copper
133 | 7.5 | 400 | 0.25 | 1051 | 16.54 | 0.1 | copper
134 | 5 | 400 | 0.25 | 505 | 1.96 | 0.07 | copper
135 | 10 | 630 | 0.13 | 1258 | 10.11 | 0.12 | copper
136 | 7.5 | 630 | 0.13 | 488 | 5.86 | 0.09 | copper
137 | 5 | 630 | 0.13 | 186 | 2.94 | 0.08 | copper
138 | 10 | 630 | 0.18 | 1470 | 13.23 | 0.125 | copper
139 | 7.5 | 630 | 0.18 | 524 | 3.95 | 0.1 | copper
140 | 5 | 630 | 0.18 | 187 | 2.64 | 0.07 | copper
141 | 10 | 630 | 0.25 | 3077 | 5.68 | 0.18 | copper
142 | 7.5 | 630 | 0.25 | 441 | 4.41 | 0.1 | copper
143 | 5 | 630 | 0.25 | 285 | 2.15 | 0.025 | copper
144 | 10 | 800 | 0.36 | 2234 | 22.34 | 0.16 | copper
145 | 7.5 | 800 | 0.36 | 1666 | 8.66 | 0.13 | copper
146 | 10 | 800 | 0.5 | 2548 | 24.1 | 0.19 | copper
147 | 7.5 | 800 | 0.5 | 1440 | 19.3 | 0.13 | copper
148 | 5 | 800 | 0.5 | 1087 | 11.27 | 0.09 | copper
149 | 10 | 315 | 0.36 | 3303 | 25.33 | 0.2 | copper
150 | 7.5 | 315 | 0.36 | 1866 | 12.74 | 0.16 | copper
151 | 5 | 315 | 0.36 | 592 | 7.72 | 0.1 | copper
152 | 10 | 315 | 0.5 | 3413 | 29.54 | 0.205 | copper
153 | 7.5 | 315 | 0.5 | 1688 | 15.19 | 0.14 | copper
154 | 5 | 315 | 0.5 | 1210 | 13.39 | 0.08 | copper
155 | 10 | 315 | 0.71 | 3920 | 36.22 | 0.24 | copper
156 | 7.5 | 315 | 0.71 | 1828 | 17.15 | 0.12 | copper
157 | 5 | 315 | 0.71 | 1282 | 16.66 | 0.1 | copper
158 | 10 | 1000 | 0.36 | 1460 | 12.25 | 0.14 | copper
159 | 7.5 | 1000 | 0.36 | 554 | 5.39 | 0.095 | copper
160 | 5 | 1000 | 0.36 | 421 | 4.21 | 0.06 | copper
161 | 10 | 1000 | 0.5 | 1960 | 18.13 | 0.13 | copper
162 | 7.5 | 1000 | 0.5 | 784 | 7.35 | 0.1 | copper
163 | 5 | 1000 | 0.5 | 651 | 6.17 | 0.07 | copper
164 | 10 | 1000 | 0.71 | 2009 | 20.58 | 0.17 | copper
165 | 7.5 | 1000 | 0.71 | 970 | 8.05 | 0.12 | copper